## 里氏硬度修正值
里氏硬度修正值（附表A）
几种冲击装置在不同试验方向的里氏硬度修正值
HL | D和DC型冲击装置 |  |  |  | C型冲击装置 |  |  |  | C型冲击装置
200 | [10 empty] | 不
| -7 | -14 | -23 | -33 |  |  | -13 | -20
250
| -6 | -13 | -22 | -31 |  |  | -12 | -19
300
| -6 | -12 | -20 | -29 |  |  | -12 | -18
350
| -6 | -12 | -19 | -27 |  |  | -11 | -17 | -7 | -15
400
| -5 | -11 | -18 | -25 |  |  | -11 | -16 | -7 | -14
450 | [10 empty] | 规
| -5 | -10 | -17 | -24 |  |  | -10 | -15 | -7 | -13
500 |  |  |  |  | -2 | -5
| -5 | -10 | -16 | -22 |  |  | -9 | -14 | -6 | -13
550
| -4 | -9 | -15 | -20 |  |  | -9 | -13 | -6 | -12
600
| -4 | -8 | -14 | -19 |  |  | -8 | -12 | -6 | -11
650
| -4 | -8 | -13 | -18 |  |  | -8 | -11 | -5 | -10
700
| -3 | -7 | -12 | -17 |  |  | -7 | -10 | -5 | -10 | 定
750
| -3 | -6 | -11 | -16 |  |  |  |  | -4 | -9
800
| -3 | -6 | -10 | -15 |  |  |  |  | -4 | -8
850
| -2 | -5 | -9 | -14 |  |  |  |  | -4 | -7
900
[9 empty] | -3 | -6
950

## D型冲击装置
D型冲击装置里氏硬度换算表(GB/T17394-1998)
碳钢，低合金钢和铸钢（E≈210 000N/mm)
|  |  |  | HB〔1〕 | HB〔2〕 | [5 empty] | HB〔1〕 | HB〔2〕
HLD | HRC | HRB | HV | (F= | (F= | HSD | HLD | HRC | HRB | HV | (F= | (F= | HSD
300 |  |  | 83 | HB〔1〕为轧制材料 |  |  | 600 | 34.5 |  | 328 | 319 | 320 | 46.9
302 |  |  | 84 | HB〔2〕为锻造材料 |  |  | 602 | 34.8 |  | 330 | 322 | 323 | 47.2
304 |  |  | 85 |  |  |  | 604 | 35.1 |  | 333 | 324 | 325 | 47.5
306 |  |  | 85 |  |  |  | 606 | 35.4 |  | 336 | 327 | 328 | 47.8
308 |  |  | 86 |  |  |  | 608 | 35.7 |  | 338 | 330 | 331 | 48.2
HLD | HRC | HRB | HV | (F= | (F= | HSD | HLD | HRC | HRB | HV | (F= | (F= | HSD
310 |  |  | 87 |  |  |  | 610 | 35.9 |  | 341 | 332 | 333 | 48.5
312 |  |  | 87 |  |  |  | 612 | 36.2 |  | 344 | 335 | 336 | 48.2
314 |  |  | 88 |  |  |  | 614 | 36.5 |  | 346 | 338 | 339 | 49.1
316 |  |  | 89 |  |  |  | 616 | 36.8 |  | 349 | 340 | 341 | 49.4
318 |  |  | 90 |  |  |  | 618 | 37.1 |  | 352 | 343 | 344 | 49.7
HLD | HRC | HRB | HV | (F= | (F= | HSD | HLD | HRC | HRB | HV | (F= | (F= | HSD
320 |  |  | 90 |  |  |  | 620 | 37.4 |  | 355 | 346 | 346 | 50.1
322 |  |  | 91 |  |  |  | 622 | 37.6 |  | 357 | 349 | 349 | 50.4
324 |  |  | 92 |  |  |  | 624 | 37.9 |  | 360 | 351 | 352 | 50.7
326 |  |  | 93 |  |  |  | 626 | 38.2 |  | 363 | 354 | 355 | 51
328 |  |  | 94 |  |  |  | 628 | 38.5 |  | 366 | 357 | 357 | 51.3
HLD | HRC | HRB | HV | (F= | (F= | HSD | HLD | HRC | HRB | HV | (F= | (F= | HSD
330 |  |  | 94 |  |  |  | 630 | 38.7 |  | 369 | 360 | 360 | 51.7
332 |  |  | 95 |  |  |  | 632 | 39 |  | 372 | 363 | 363 | 52
334 |  |  | 96 |  |  |  | 634 | 39.3 |  | 375 | 366 | 366 | 52.3
336 |  |  | 97 |  |  |  | 636 | 39.6 |  | 377 | 369 | 369 | 52.6
338 |  |  | 98 |  |  |  | 638 | 39.8 |  | 380 | 371 | 371 | 52.9
HLD | HRC | HRB | HV | (F= | (F= | HSD | HLD | HRC | HRB | HV | (F= | (F= | HSD
340 |  |  | 99 |  |  |  | 640 | 40.1 |  | 383 | 374 | 374 | 53.3
342 |  |  | 100 |  |  |  | 642 | 40.4 |  | 386 | 377 | 377 | 53.6
344 |  |  | 101 |  |  |  | 644 | 40.7 |  | 389 | 380 | 380 | 53.9
346 |  |  | 101 |  |  |  | 646 | 40.9 |  | 392 | 383 | 383 | 54.2
348 |  |  | 102 |  |  |  | 648 | 41.2 |  | 395 | 386 | 386 | 54.6
HLD | HRC | HRB | HV | (F= | (F= | HSD | HLD | HRC | HRB | HV | (F= | (F= | HSD
350 |  | 59.6 | 103 |  |  |  | 650 | 41.2 |  | 298 | 389 | 389 | 54.9
352 |  | 60.3 | 104 |  |  |  | 652 | 41.7 |  | 401 | 392 | 392 | 55.2
354 |  | 61 | 105 |  |  |  | 654 | 42 |  | 404 | 395 | 395 | 55.6
356 |  | 61.7 | 106 |  |  |  | 656 | 472.3 |  | 407 | 398 | 398 | 55.8
358 |  | 62.4 | 107 |  |  |  | 658 | 42.6 |  | 411 | 401 | 401 | 56.2
HLD | HRC | HRB | HV | (F= | (F= | HSD | HLD | HRC | HRB | HV | (F= | (F= | HSD
360 |  | 63.1 | 108 |  |  |  | 660 | 42.8 |  | 414 | 404 | 404 | 56.5
362 |  | 63.8 | 109 |  |  |  | 662 | 43.1 |  | 417 | 407 | 407 | 56.9
364 |  | 64.5 | 110 |  |  |  | 664 | 43.4 |  | 420 | 410 | 410 | 57.2
366 |  | 65.1 | 111 |  |  |  | 666 | 43.6 |  | 423 | 413 | 413 | 57.5
368 |  | 65.8 | 112 |  |  |  | 668 | 43.9 |  | 426 | 417 | 417 | 57.9
HLD | HRC | HRB | HV | (F= | (F= | HSD | HLD | HRC | HRB | HV | (F= | (F= | HSD
370 |  | 66.4 | 114 |  |  |  | 670 | 44.1 |  | 429 | 420 | 420 | 58.2
372 |  | 67 | 115 |  |  |  | 672 | 44.4 |  | 433 | 423 | 423 | 58.5
374 |  | 67.7 | 116 |  |  |  | 674 | 44.7 |  | 436 | 426 | 426 | 58.9
376 |  | 68.3 | 117 |  |  |  | 676 | 44.9 |  | 439 | 429 | 429 | 59.2
378 |  | 68.9 | 118 |  |  |  | 678 | 45.2 |  | 442 | 432 | 432 | 59.5
HLD | HRC | HRB | HV | (F= | (F= | HSD | HLD | HRC | HRB | HV | (F= | (F= | HSD
380 |  | 69.5 | 119 |  |  |  | 680 | 45.5 |  | 446 | 435 | 435 | 59.9
382 |  | 70.1 | 120 |  |  |  | 682 | 45.7 |  | 449 | 439 | 439 | 60.2
384 |  | 70.6 | 121 |  |  |  | 684 | 460 |  | 452 | 442 | 442 | 60.5
386 |  | 71.2 | 123 |  |  |  | 686 | 46.2 |  | 456 | 445 | 445 | 60.9
388 |  | 71.8 | 124 |  |  |  | 688 | 46.5 |  | 459 | 448 | 448 | 61.2
HLD | HRC | HRB | HV | (F= | (F= | HSD | HLD | HRC | HRB | HV | (F= | (F= | HSD
390 |  | 72.3 | 125 |  |  |  | 690 | 46.8 |  | 463 | 451 | 451 | 61.6
392 |  | 72.9 | 126 |  |  |  | 692 | 47 |  | 466 | 455 | 455 | 61.9
394 |  | 73.4 | 127 |  |  |  | 694 | 47.3 |  | 469 | 458 | 458 | 62.2
396 |  | 74 | 129 |  |  |  | 696 | 47.5 |  | 473 | 461 | 461 | 62.6
398 |  | 74.5 | 130 |  |  |  | 698 | 47.8 |  | 476 | 465 | 465 | 62.9
HLD | HRC | HRB | HV | (F= | (F= | HSD | HLD | HRC | HRB | HV | (F= | (F= | HSD
400 |  | 75 | 131 |  | 142 |  | 700 | 48 |  | 480 | 468 | 468 | 63.3
402 |  | 75.5 | 133 |  | 144 |  | 702 | 48.3 |  | 483 | 471 | 471 | 63.6
404 |  | 76 | 134 |  | 145 |  | 704 | 48.6 |  | 487 | 474 | 474 | 64
406 |  | 76.5 | 135 |  | 147 |  | 706 | 48.8 |  | 491 | 478 | 478 | 64.3
408 |  | 77 | 136 |  | 149 |  | 708 | 49.1 |  | 494 | 481 | 481 | 64.6
HLD | HRC | HRB | HV | (F= | (F= | HSD | HLD | HRC | HRB | HV | (F= | (F= | HSD
410 |  | 77.5 | 138 |  | 150 |  | 710 | 49.3 |  | 498 | 485 | 485 | 65
412 |  | 78 | 139 |  | 152 |  | 712 | 49.6 |  | 501 | 488 | 488 | 65.3
414 |  | 78.4 | 141 |  | 153 |  | 714 | 49.8 |  | 505 | 491 | 491 | 65.7
416 |  | 78.9 | 142 |  | 155 |  | 716 | 50.1 |  | 509 | 495 | 495 | 66
418 |  | 79.3 | 143 |  | 156 |  | 718 | 50.3 |  | 513 | 498 | 498 | 66.4
HLD | HRC | HRB | HV | (F= | (F= | HSD | HLD | HRC | HRB | HV | (F= | (F= | HSD
420 |  | 79.8 | 145 | 140 | 157 |  | 720 | 50.6 |  | 516 | 502 | 502 | 66.7
422 |  | 80.2 | 146 | 141 | 159 |  | 722 | 50.8 |  | 520 | 505 | 505 | 67.1
424 |  | 80.7 | 148 | 143 | 160 |  | 724 | 51.1 |  | 524 | 508 | 508 | 67.4
426 |  | 81.1 | 149 | 144 | 162 |  | 726 | 51.3 |  | 528 | 512 | 512 | 67.8
428 |  | 81.5 | 151 | 145 | 163 |  | 728 | 51.6 |  | 532 | 515 | 515 | 68.2
HLD | HRC | HRB | HV | (F= | (F= | HSD | HLD | HRC | HRB | HV | (F= | (F= | HSD
430 |  | 81.9 | 152 | 147 | 165 |  | 730 | 51.8 |  | 535 | 519 | 519 | 68.5
432 |  | 82.4 | 154 | 148 | 166 |  | 732 | 52.1 |  | 539 | 522 | 522 | 68.9
434 |  | 82.8 | 155 | 150 | 168 |  | 734 | 52.3 |  | 543 | 526 | 526 | 69.2
436 |  | 83.2 | 157 | 151 | 169 |  | 736 | 52.6 |  | 547 | 529 | 529 | 69.6
438 |  | 83.6 | 158 | 153 | 171 |  | 738 | 52.8 |  | 551 | 533 | 533 | 69.9
HLD | HRC | HRB | HV | (F= | (F= | HSD | HLD | HRC | HRB | HV | (F= | (F= | HSD
440 |  | 84 | 160 | 154 | 172 |  | 740 | 53.1 |  | 555 | 536 | 536 | 70.3
442 |  | 84.4 | 161 | 156 | 174 |  | 742 | 53.3 |  | 559 | 540 | 540 | 70.7
444 |  | 84.6 | 163 | 157 | 175 |  | 744 | 53.6 |  | 563 | 543 | 543 | 71
446 |  | 85.1 | 164 | 159 | 176 |  | 746 | 53.8 |  | 568 | 547 | 547 | 71.4
448 |  | 85.5 | 166 | 160 | 178 |  | 748 | 54.1 |  | 572 | 551 | 551 | 71.8
HLD | HRC | HRB | HV | (F= | (F= | HSD | HLD | HRC | HRB | HV | (F= | (F= | HSD
450 |  | 85.9 | 168 | 162 | 179 |  | 750 | 54.3 |  | 576 | 554 | 554 | 72.1
452 |  | 86.3 | 189 | 164 | 181 |  | 752 | 54.5 |  | 580 | 558 | 558 | 72.5
454 |  | 86.6 | 171 | 165 | 182 |  | 754 | 54.8 |  | 584 | 561 | 561 | 72.9
456 |  | 87 | 173 | 167 | 184 |  | 756 | 55 |  | 589 | 565 | 565 | 73.2
458 |  | 87.4 | 174 | 168 | 185 |  | 758 | 55.3 |  | 593 | 569 | 569 | 73.6
HLD | HRC | HRB | HV | (F= | (F= | HSD | HLD | HRC | HRB | HV | (F= | (F= | HSD
460 |  | 87.7 | 176 | 170 | 187 | 26.4 | 760 | 55.5 |  | 597 | 572 | 572 | 74
462 |  | 88.1 | 178 | 172 | 188 | 26.7 | 762 | 55.7 |  | 602 | 576 | 576 | 74.3
464 |  | 88.5 | 179 | 173 | 190 | 27 | 764 | 56 |  | 606 | 580 | 580 | 74.7
466 |  | 88.8 | 181 | 175 | 191 | 27.3 | 766 | 56.2 |  | 610 | 585 | 585 | 75.1
468 |  | 89.2 | 183 | 177 | 193 | 27.6 | 768 | 56.5 |  | 615 | 587 | 587 | 75.5
HLD | HRC | HRB | HV | (F= | (F= | HSD | HLD | HRC | HRB | HV | (F= | (F= | HSD
470 |  | 89.5 | 185 | 178 | 194 | 27.9 | 770 | 56.7 |  | 619 | 591 | 591 | 75.8
472 |  | 89.9 | 186 | 180 | 196 | 28.2 | 772 | 56.9 |  | 624 | 594 | 594 | 76.2
474 |  | 90.3 | 188 | 182 | 197 | 28.5 | 774 | 57.2 |  | 628 | 598 | 598 | 76.6
476 |  | 90.6 | 190 | 184 | 198 | 28.8 | 776 | 57.4 |  | 633 | 602 | 602 | 77
478 |  | 91 | 192 | 185 | 200 | 29.1 | 778 | 57.6 |  | 638 | 605 | 605 | 77.4
HLD | HRC | HRB | HV | (F= | (F= | HSD | HLD | HRC | HRB | HV | (F= | (F= | HSD
480 |  | 91.3 | 194 | 187 | 202 | 29.4 | 780 | 57.9 |  | 642 | 609 | 609 | 77.7
482 |  | 91.7 | 195 | 189 | 203 | 29.7 | 782 | 58.1 |  | 647 | 613 | 613 | 78.1
484 |  | 92.1 | 197 | 191 | 205 | 30 | 784 | 58.3 |  | 652 | 617 | 617 | 78.5
486 |  | 92.4 | 199 | 192 | 206 | 30.3 | 786 | 58.6 |  | 657 | 620 | 620 | 78.9
488 |  | 92.8 | 201 | 194 | 208 | 30.6 | 788 | 58.8 |  | 662 | 624 | 624 | 79.3
HLD | HRC | HRB | HV | (F= | (F= | HSD | HLD | HRC | HRB | HV | (F= | (F= | HSD
490 |  | 93.1 | 203 | 196 | 209 | 30.9 | 790 | 59 |  | 666 | 628 |  | 79.7
492 |  | 93.5 | 205 | 198 | 211 | 31.2 | 792 | 59.2 |  | 670 | 632 |  | 80.1
494 |  | 93.9 | 207 | 200 | 212 | 31.5 | 794 | 59.5 |  | 676 | 635 |  | 80.5
496 |  | 94.3 | 209 | 202 | 214 | 31.7 | 796 | 59.7 |  | 681 | 639 |  | 80.9
498 |  | 94.6 | 211 | 204 | 215 | 32 | 798 | 59.9 |  | 686 | 643 |  | 81.2
HLD | HRC | HRB | HV | (F= | (F= | HSD | HLD | HRC | HRB | HV | (F= | (F= | HSD
500 |  | 95 | 213 | 205 | 217 | 32.2 | 800 | 60.1 |  | 691 | 647 |  | 81.4
502 |  | 95.4 | 215 | 207 | 219 | 32.5 | 802 | 60.4 |  | 697 | 651 |  | 82
504 |  | 95.8 | 217 | 209 | 220 | 32.8 | 804 | 60.6 |  | 702 |  |  | 82.4
506 |  | 96.2 | 219 | 211 | 222 | 33.1 | 806 | 60.8 |  | 707 |  |  | 82.8
508 |  | 96.6 | 221 | 213 | 224 | 33.3 | 808 | 61 |  | 712 |  |  | 83.2
HLD | HRC | HRB | HV | (F= | (F= | HSD | HLD | HRC | HRB | HV | (F= | (F= | HSD
510 | 19.8 | 97 | 223 | 215 | 225 | 33.6 | 810 | 61.2 |  | 718 |  |  | 83.7
512 | 20.2 | 97.4 | 225 | 217 | 227 | 33.9 | 812 | 61.4 |  | 723 |  |  | 84.1
514 | 20.6 | 97.9 | 227 | 219 | 229 | 34.2 | 814 | 61.7 |  | 728 |  |  | 84.5
516 | 21 | 98.3 | 229 | 221 | 230 | 34.4 | 816 | 61.9 |  | 734 |  |  | 84.9
518 | 21.3 | 98.7 | 231 | 223 | 232 | 34.7 | 818 | 62.1 |  | 739 |  |  | 85.3
HLD | HRC | HRB | HV | (F= | (F= | HSD | HLD | HRC | HRB | HV | (F= | (F= | HSD
520 | 21.7 | 99.2 | 233 | 225 | 234 | 35 | 820 | 62.3 |  | 745 |  |  | 85.7
522 | 22 | 99.6 | 235 | 227 | 235 | 35.3 | 822 | 62.5 |  | 750 |  |  | 86.1
524 | 22.4 |  | 237 | 229 | 237 | 35.6 | 824 | 62.7 |  | 756 |  |  | 86.5
526 | 22.8 |  | 239 | 231 | 239 | 35.8 | 826 | 62.9 |  | 762 |  |  | 87
528 | 23.1 |  | 241 | 234 | 241 | 36.1 | 828 | 63.1 |  | 768 |  |  | 87.4
HLD | HRC | HRB | HV | (F= | (F= | HSD | HLD | HRC | HRB | HV | (F= | (F= | HSD
530 | 23.5 |  | 244 | 236 | 242 | 36.4 | 830 | 63.3 |  | 773 |  |  | 87.8
532 | 23.8 |  | 246 | 238 | 244 | 36.7 | 832 | 63.5 |  | 779 |  |  | 88.2
534 | 24.1 |  | 248 | 240 | 246 | 37 | 834 | 63.7 |  | 785 |  |  | 88.6
536 | 24.5 |  | 250 | 242 | 248 | 37.3 | 836 | 63.9 |  | 791 |  |  | 89.1
538 | 24.8 |  | 252 | 244 | 250 | 37.6 | 838 | 64.1 |  | 797 |  |  | 89.5
HLD | HRC | HRB | HV | (F= | (F= | HSD | HLD | HRC | HRB | HV | (F= | (F= | HSD
540 | 25.2 |  | 255 | 246 | 252 | 37.9 | 840 | 64.3 |  | 803 |  |  | 89.9
542 | 25.5 |  | 257 | 249 | 254 | 38.1 | 842 | 64.5 |  | 809 |  |  | 90.4
544 | 25.8 |  | 259 | 251 | 256 | 38.4 | 844 | 64.7 |  | 816 |  |  | 90.8
546 | 26.2 |  | 261 | 253 | 258 | 38.7 | 846 | 64.9 |  | 822 |  |  | 91.2
548 | 26.5 |  | 264 | 255 | 259 | 39 | 848 | 65.1 |  | 828 |  |  | 91.7
HLD | HRC | HRB | HV | (F= | (F= | HSD | HLD | HRC | HRB | HV | (F= | (F= | HSD
550 | 26.8 |  | 266 | 258 | 261 | 39.3 | 850 | 65.3 |  | 835 |  |  | 92.1
552 | 27.1 |  | 268 | 260 | 263 | 369.6 | 852 | 65.4 |  | 841 |  |  | 92.6
554 | 27.5 |  | 270 | 262 | 265 | 39.9 | 854 | 65.6 |  | 848 |  |  | 93
556 | 27.8 |  | 273 | 265 | 268 | 40.2 | 856 | 65.8 |  | 854 |  |  | 93.5
558 | 28.1 |  | 275 | 267 | 270 | 40.5 | 858 | 66 |  | 861 |  |  | 93.9
HLD | HRC | HRB | HV | (F= | (F= | HSD | HLD | HRC | HRB | HV | (F= | (F= | HSD
560 | 28.4 |  | 278 | 269 | 272 | 40.8 | 860 | 66.2 |  | 867 |  |  | 94.4
562 | 28.8 |  | 280 | 272 | 274 | 41.1 | 862 | 66.3 |  | 874 |  |  | 94.8
564 | 29.1 |  | 282 | 274 | 276 | 41.4 | 864 | 66.5 |  | 881 |  |  | 95.3
566 | 29.4 |  | 285 | 276 | 278 | 41.7 | 866 | 66.7 |  | 888 |  |  | 95.7
568 | 29.7 |  | 287 | 279 | 280 | 42 | 868 | 66.8 |  | 895 |  |  | 96.2
HLD | HRC | HRB | HV | (F= | (F= | HSD | HLD | HRC | HRB | HV | (F= | (F= | HSD
570 | 30 |  | 290 | 281 | 282 | 42.3 | 870 | 67 |  | 902 |  |  | 96.7
572 | 30.3 |  | 292 | 283 | 285 | 42.6 | 872 | 67.2 |  | 909 |  |  | 97.1
574 | 30.6 |  | 294 | 286 | 287 | 42.9 | 874 | 67.3 |  | 916 |  |  | 97.6
576 | 30.9 |  | 297 | 288 | 289 | 43.2 | 876 | 67.5 |  | 923 |  |  | 98.1
578 | 31.2 |  | 299 | 291 | 292 | 43.5 | 878 | 67.6 |  | 931 |  |  | 98.6
HLD | HRC | HRB | HV | (F= | (F= | HSD | HLD | HRC | HRB | HV | (F= | (F= | HSD
580 | 31.5 |  | 302 | 293 | 294 | 43.8 | 880 | 67.8 |  | 938 |  |  | 99
582 | 31.8 |  | 304 | 296 | 296 | 44.1 | 882 | 68 |  | 946 |  |  | 99.5
584 | 32.1 |  | 307 | 298 | 299 | 44.4 | 884 | 68.1 |  | 953
586 | 32.4 |  | 309 | 301 | 301 | 44.7 | 886 | 68.2 |  | 961
588 | 32.7 |  | 312 | 303 | 304 | 45 | 888 | 68.4 |  | 968
HLD | HRC | HRB | HV | (F= | (F= | HSD | HLD | HRC | HRB | HV | (F= | (F= | HSD
590 | 33 |  | 315 | 306 | 308 | 45.4 | 890 | 68.5 |  | 976
592 | 33.3 |  | 317 | 308 | 310 | 45.7
594 | 33.6 |  | 320 | 311 | 313 | 46
596 | 33.9 |  | 322 | 314 | 315 | 46.3
598 | 34.2 |  | 325 | 316 | 318 | 46.6

## G型冲击装置（铁）
G型冲击装置里氏硬度转换表(GB/T17394-1998)
灰口铸铁（GG)及球墨铸铁(GGG)
HLG | 灰铁 HB | 球铁 HB | HLG | 灰铁 HB | 球铁 HB | HLG | 灰铁 HB | 球铁 HB
340 | 92 |  | 430 | 152 | 170 | 520 | 232 | 257
342 | 93 |  | 432 | 153 | 171 | 522 | 234 | 259
344 | 94 |  | 434 | 155 | 173 | 524 | 236 | 261
346 | 96 |  | 436 | 156 | 175 | 526 | 239 | 264
348 | 97 |  | 438 | 158 | 176 | 528 | 241 | 266
HLG | 灰铁 HB | 球铁 HB | HLG | 灰铁 HB | 球铁 HB | HLG | 灰铁 HB | 球铁 HB
350 | 98 |  | 440 | 160 | 178 | 530 | 243 | 269
352 | 99 |  | 442 | 161 | 179 | 532 | 245 | 271
354 | 100 |  | 444 | 163 | 181 | 534 | 247 | 273
356 | 102 |  | 446 | 164 | 183 | 536 | 249 | 276
358 | 103 |  | 448 | 166 | 184 | 538 | 251 | 278
HLG | 灰铁 HB | 球铁 HB | HLG | 灰铁 HB | 球铁 HB | HLG | 灰铁 HB | 球铁 HB
360 | 104 |  | 450 | 168 | 186 | 540 | 254 | 281
362 | 105 |  | 452 | 169 | 188 | 542 | 256 | 283
364 | 107 |  | 454 | 171 | 189 | 544 | 258 | 286
366 | 108 |  | 456 | 173 | 191 | 546 | 260 | 289
368 | 109 |  | 458 | 174 | 193 | 548 | 263 | 291
HLG | 灰铁 HB | 球铁 HB | HLG | 灰铁 HB | 球铁 HB | HLG | 灰铁 HB | 球铁 HB
370 | 110 |  | 460 | 176 | 195 | 550 | 265 | 294
372 | 112 |  | 462 | 178 | 197 | 552 | 267 | 296
374 | 113 |  | 464 | 179 | 198 | 554 | 269 | 299
376 | 114 |  | 466 | 181 | 200 | 556 | 272 | 302
378 | 115 |  | 468 | 183 | 202 | 558 | 274 | 304
HLG | 灰铁 HB | 球铁 HB | HLG | 灰铁 HB | 球铁 HB | HLG | 灰铁 HB | 球铁 HB
380 | 117 |  | 470 | 185 | 204 | 560 | 276 | 307
382 | 118 |  | 472 | 186 | 206 | 562 | 279 | 310
384 | 119 |  | 474 | 188 | 208 | 564 | 281 | 312
386 | 121 | 140 | 476 | 190 | 210 | 566 | 284 | 315
388 | 122 | 142 | 478 | 192 | 212 | 568 | 286 | 318
HLG | 灰铁 HB | 球铁 HB | HLG | 灰铁 HB | 球铁 HB | HLG | 灰铁 HB | 球铁 HB
390 | 123 | 143 | 480 | 193 | 214 | 570 | 288 | 321
392 | 125 | 144 | 482 | 195 | 216 | 572 | 291 | 323
394 | 126 | 145 | 484 | 197 | 218 | 574 | 293 | 326
396 | 127 | 146 | 486 | 199 | 220 | 576 | 296 | 329
398 | 129 | 148 | 488 | 201 | 222 | 578 | 298 | 332
HLG | 灰铁 HB | 球铁 HB | HLG | 灰铁 HB | 球铁 HB | HLG | 灰铁 HB | 球铁 HB
400 | 130 | 149 | 490 | 203 | 224 | 580 | 301 | 335
402 | 132 | 150 | 492 | 205 | 226 | 582 | 303 | 338
404 | 133 | 151 | 494 | 206 | 228 | 584 | 306 | 340
406 | 134 | 153 | 496 | 208 | 230 | 586 | 308 | 343
408 | 136 | 154 | 498 | 210 | 232 | 588 | 311 | 346
HLG | 灰铁 HB | 球铁 HB | HLG | 灰铁 HB | 球铁 HB | HLG | 灰铁 HB | 球铁 HB
410 | 137 | 155 | 500 | 212 | 234 | 590 | 313 | 349
412 | 139 | 157 | 502 | 214 | 236 | 592 | 316 | 352
414 | 140 | 158 | 504 | 216 | 239 | 594 | 318 | 355
416 | 141 | 160 | 506 | 218 | 241 | 596 | 321 | 358
418 | 143 | 161 | 508 | 220 | 243 | 598 | 323 | 361
HLG | 灰铁 HB | 球铁 HB | HLG | 灰铁 HB | 球铁 HB | HLG | 灰铁 HB | 球铁 HB
420 | 144 | 162 | 510 | 222 | 245 | 600 | 326 | 364
422 | 146 | 164 | 512 | 224 | 247
424 | 147 | 165 | 514 | 226 | 250
426 | 149 | 167 | 516 | 228 | 252
428 | 150 | 168 | 518 | 230 | 254

## C型冲击装置
C型冲击装置里氏硬度转换表(GB/T17394-1998)
低碳刚、合金钢及铸钢（E＝210000N/mm2)
HLC | HV | HB | HRC | HLC | HV | HB | HRC | HLC | HV | HB | HRC
350 | 80 | 80 |  | 550 | 219 | 213 |  | 750 | 458 | 449 | 45.5
352 | 80 | 80 |  | 552 | 221 | 215 |  | 752 | 462 | 452 | 45.7
354 | 81 | 81 |  | 554 | 223 | 217 |  | 754 | 465 | 455 | 46
356 | 82 | 82 |  | 556 | 225 | 218 |  | 756 | 468 | 458 | 46.2
358 | 83 | 83 |  | 558 | 227 | 220 |  | 758 | 471 | 461 | 46.5
HLC | HV | HB | HRC | HLC | HV | HB | HRC | HLC | HV | HB | HRC
360 | 84 | 84 |  | 560 | 229 | 222 |  | 760 | 475 | 464 | 46.7
362 | 85 | 85 |  | 562 | 231 | 224 |  | 762 | 478 | 468 | 47
364 | 86 | 86 |  | 564 | 232 | 226 |  | 764 | 481 | 471 | 47.2
366 | 86 | 87 |  | 566 | 234 | 227 |  | 766 | 485 | 474 | 47.5
368 | 87 | 88 |  | 568 | 236 | 229 |  | 768 | 488 | 477 | 47.7
HLC | HV | HB | HRC | HLC | HV | HB | HRC | HLC | HV | HB | HRC
370 | 88 | 89 |  | 570 | 238 | 231 | 20 | 770 | 492 | 480 | 48
372 | 89 | 90 |  | 572 | 240 | 233 | 20.4 | 772 | 495 | 483 | 48.2
374 | 90 | 91 |  | 574 | 242 | 235 | 20.7 | 774 | 499 | 487 | 48.5
376 | 91 | 92 |  | 576 | 244 | 237 | 21.1 | 776 | 502 | 490 | 48.7
378 | 92 | 94 |  | 578 | 246 | 239 | 21.4 | 778 | 506 | 493 | 48.9
HLC | HV | HB | HRC | HLC | HV | HB | HRC | HLC | HV | HB | HRC
380 | 93 | 95 |  | 580 | 248 | 241 | 21.7 | 780 | 509 | 495 | 49.2
382 | 94 | 96 |  | 582 | 250 | 243 | 22.1 | 782 | 513 | 500 | 49.4
384 | 95 | 97 |  | 584 | 252 | 245 | 22.4 | 784 | 517 | 503 | 49.7
386 | 96 | 98 |  | 586 | 254 | 247 | 22.7 | 786 | 520 | 506 | 49.9
388 | 97 | 99 |  | 588 | 256 | 249 | 23.1 | 788 | 524 | 510 | 50.2
HLC | HV | HB | HRC | HLC | HV | HB | HRC | HLC | HV | HB | HRC
390 | 99 | 100 |  | 590 | 258 | 251 | 23.4 | 790 | 528 | 513 | 50.4
392 | 100 | 101 |  | 592 | 260 | 252 | 23.7 | 792 | 531 | 517 | 50.6
394 | 101 | 102 |  | 594 | 262 | 254 | 24 | 794 | 535 | 520 | 50.9
396 | 102 | 103 |  | 596 | 264 | 257 | 24.4 | 796 | 539 | 523 | 51.1
398 | 103 | 104 |  | 598 | 266 | 259 | 24.7 | 798 | 543 | 527 | 51.4
HLC | HV | HB | HRC | HLC | HV | HB | HRC | HLC | HV | HB | HRC
400 | 104 | 105 |  | 600 | 268 | 261 | 25 | 800 | 547 | 530 | 51.6
402 | 105 | 107 |  | 602 | 270 | 263 | 25.3 | 802 | 551 | 534 | 51.8
404 | 107 | 108 |  | 604 | 272 | 265 | 25.6 | 804 | 555 | 537 | 52.1
406 | 108 | 109 |  | 606 | 274 | 267 | 25.9 | 806 | 559 | 541 | 52.3
408 | 109 | 110 |  | 608 | 276 | 269 | 26.2 | 808 | 563 | 544 | 52.6
HLC | HV | HB | HRC | HLC | HV | HB | HRC | HLC | HV | HB | HRC
410 | 110 | 111 |  | 610 | 278 | 271 | 26.5 | 810 | 567 | 548 | 52.8
412 | 111 | 112 |  | 612 | 280 | 273 | 26.9 | 812 | 571 | 551 | 53
414 | 113 | 114 |  | 614 | 283 | 275 | 27.2 | 814 | 575 | 555 | 53.2
416 | 114 | 115 |  | 616 | 285 | 277 | 27.5 | 816 | 579 | 558 | 53.5
418 | 115 | 116 |  | 618 | 287 | 279 | 27.8 | 818 | 583 | 562 | 53.7
HLC | HV | HB | HRC | HLC | HV | HB | HRC | HLC | HV | HB | HRC
420 | 116 | 117 |  | 620 | 289 | 282 | 28.1 | 820 | 587 | 566 | 53.9
422 | 118 | 118 |  | 622 | 291 | 284 | 28.4 | 822 | 592 | 569 | 54.2
424 | 119 | 120 |  | 624 | 293 | 286 | 28.7 | 824 | 596 | 573 | 54.5
426 | 120 | 121 |  | 626 | 295 | 288 | 29 | 826 | 600 | 577 | 54.7
428 | 122 | 122 |  | 628 | 298 | 290 | 29.3 | 828 | 605 | 580 | 54.9
HLC | HV | HB | HRC | HLC | HV | HB | HRC | HLC | HV | HB | HRC
430 | 123 | 123 |  | 630 | 300 | 292 | 29.5 | 830 | 609 | 584 | 55.2
432 | 124 | 124 |  | 632 | 302 | 295 | 29.8 | 832 | 613 | 588 | 55.5
434 | 126 | 126 |  | 634 | 304 | 297 | 30.1 | 834 | 618 | 592 | 55.7
436 | 127 | 127 |  | 636 | 307 | 299 | 30.4 | 836 | 322 | 595 | 55.9
438 | 128 | 128 |  | 638 | 309 | 301 | 30.7 | 838 | 327 | 599 | 56.1
HLC | HV | HB | HRC | HLC | HV | HB | HRC | HLC | HV | HB | HRC
440 | 130 | 129 |  | 640 | 311 | 304 | 31 | 840 | 632 | 603 | 56.3
442 | 131 | 131 |  | 642 | 313 | 306 | 31.3 | 842 | 636 | 607 | 56.5
444 | 133 | 133 |  | 644 | 316 | 308 | 31.3 | 844 | 641 | 611 | 56.8
446 | 134 | 134 |  | 646 | 318 | 311 | 31.9 | 846 | 646 | 615 | 57
448 | 135 | 135 |  | 648 | 320 | 313 | 32.1 | 848 | 650 | 618 | 57.3
HLC | HV | HB | HRC | HLC | HV | HB | HRC | HLC | HV | HB | HRC
450 | 137 | 136 |  | 650 | 322 | 315 | 32.4 | 850 | 655 | 622 | 57.5
452 | 138 | 137 |  | 652 | 325 | 318 | 32.7 | 852 | 660 | 626 | 57.7
454 | 139 | 139 |  | 654 | 327 | 320 | 33 | 854 | 665 | 630 | 58
456 | 141 | 140 |  | 656 | 330 | 322 | 33.3 | 856 | 670 | 634 | 58.2
458 | 143 | 141 |  | 658 | 332 | 325 | 33.5 | 858 | 675 | 638 | 58.4
HLC | HV | HB | HRC | HLC | HV | HB | HRC | HLC | HV | HB | HRC
460 | 144 | 143 |  | 660 | 334 | 327 | 33.8 | 860 | 680 | 642 | 58.7
462 | 146 | 144 |  | 662 | 337 | 329 | 34.1 | 862 | 685 | 646 | 58.9
464 | 147 | 145 |  | 664 | 339 | 332 | 34.3 | 864 | 690 | 650 | 59.1
466 | 148 | 147 |  | 666 | 341 | 334 | 34.6 | 866 | 695 | 654 | 59.4
468 | 150 | 148 |  | 668 | 344 | 337 | 34.9 | 868 | 700 | 658 | 59.6
HLC | HV | HB | HRC | HLC | HV | HB | HRC | HLC | HV | HB | HRC
470 | 152 | 150 |  | 670 | 346 | 339 | 35.2 | 870 | 705 | 663 | 59.8
472 | 153 | 151 |  | 672 | 349 | 342 | 35.4 | 872 | 711 | 667 | 60
474 | 155 | 152 |  | 674 | 351 | 344 | 35.7 | 874 | 716 | 671 | 60.1
476 | 156 | 154 |  | 676 | 354 | 347 | 36 | 876 | 721 | 675 | 60.3
478 | 157 | 156 |  | 678 | 356 | 349 | 36.3 | 878 | 727 | 679 | 60.7
HLC | HV | HB | HRC | HLC | HV | HB | HRC | HLC | HV | HB | HRC
480 | 159 | 157 |  | 680 | 359 | 352 | 36.5 | 880 | 732 | 683 | 61
482 | 161 | 158 |  | 682 | 361 | 354 | 36.8 | 882 | 738 |  | 61.2
484 | 163 | 160 |  | 684 | 364 | 357 | 37.1 | 884 | 743 |  | 61.4
486 | 164 | 161 |  | 686 | 367 | 359 | 37.3 | 886 | 749 |  | 61.6
488 | 166 | 163 |  | 688 | 369 | 362 | 37.6 | 888 | 755 |  | 61.9
HLC | HV | HB | HRC | HLC | HV | HB | HRC | HLC | HV | HB | HRC
490 | 167 | 164 |  | 690 | 372 | 365 | 37.9 | 890 | 760 |  | 62.1
492 | 169 | 166 |  | 692 | 374 | 367 | 38.1 | 892 | 766 |  | 62.3
494 | 171 | 167 |  | 694 | 377 | 370 | 38.4 | 894 | 772 |  | 62.5
496 | 172 | 169 |  | 696 | 380 | 372 | 38.6 | 896 | 778 |  | 62.8
498 | 174 | 170 |  | 698 | 382 | 375 | 38.9 | 898 | 784 |  | 63
HLC | HV | HB | HRC | HLC | HV | HB | HRC | HLC | HV | HB | HRC
500 | 176 | 172 |  | 700 | 385 | 378 | 39.2 | 900 | 790 |  | 63.2
502 | 177 | 173 |  | 702 | 388 | 380 | 39.4 | 902 | 796 |  | 63.4
504 | 179 | 175 |  | 704 | 390 | 383 | 39.7 | 904 | 802 |  | 63.6
506 | 181 | 176 |  | 706 | 393 | 386 | 39.9 | 906 | 808 |  | 63.9
508 | 182 | 178 |  | 708 | 396 | 389 | 40.2 | 908 | 814 |  | 64.1
HLC | HV | HB | HRC | HLC | HV | HB | HRC | HLC | HV | HB | HRC
510 | 184 | 179 |  | 710 | 399 | 391 | 40.5 | 910 | 820 |  | 64.3
512 | 186 | 181 |  | 712 | 401 | 394 | 40.7 | 912 | 827 |  | 64.5
514 | 187 | 183 |  | 714 | 404 | 397 | 41 | 914 | 833 |  | 64.7
516 | 189 | 184 |  | 716 | 407 | 400 | 41.2 | 916 | 839 |  | 64.9
518 | 191 | 185 |  | 718 | 410 | 402 | 41.5 | 918 | 846 |  | 65.2
HLC | HV | HB | HRC | HLC | HV | HB | HRC | HLC | HV | HB | HRC
520 | 193 | 187 |  | 720 | 413 | 405 | 41.7 | 920 | 852 |  | 65.4
522 | 194 | 189 |  | 722 | 416 | 408 | 42 | 922 | 859 |  | 65.6
524 | 196 | 191 |  | 724 | 419 | 411 | 42.2 | 924 | 866 |  | 65.8
526 | 198 | 192 |  | 726 | 422 | 414 | 42.5 | 926 | 872 |  | 66
528 | 200 | 194 |  | 728 | 424 | 417 | 42.7 | 928 | 879 |  | 66.2
HLC | HV | HB | HRC | HLC | HV | HB | HRC | HLC | HV | HB | HRC
530 | 201 | 196 |  | 730 | 427 | 419 | 43 | 930 | 888 |  | 66.4
532 | 203 | 197 |  | 732 | 430 | 422 | 43.3 | 932 | 895 |  | 66.6
534 | 205 | 199 |  | 734 | 433 | 425 | 43.5 | 934 | 890 |  | 66.9
536 | 207 | 201 |  | 736 | 436 | 428 | 43.8 | 936 | 907 |  | 67.1
538 | 208 | 202 |  | 738 | 440 | 431 | 44 | 938 | 914 |  | 67.3
HLC | HV | HB | HRC | HLC | HV | HB | HRC | HLC | HV | HB | HRC
540 | 210 | 204 |  | 740 | 443 | 434 | 44.3 | 940 | 921 |  | 67.5
542 | 212 | 206 |  | 742 | 446 | 437 | 44.5 | 942 | 928 |  | 67.7
544 | 214 | 208 |  | 744 | 449 | 440 | 44.8 | 944 | 935 |  | 67.9
546 | 216 | 209 |  | 746 | 452 | 443 | 45 | 946 | 943 |  | 68.1
548 | 218 | 211 |  | 748 | 455 | 446 | 45.3 | 948 | 950 |  | 68.3
[8 empty] | HLC | HV | HB | HRC
[8 empty] | 950 | 957 |  | 68.5
[8 empty] | 952 | 965 |  | 68.7
[8 empty] | 954 | 973 |  | 68.9
[8 empty] | 956 | 980 |  | 69.1
[8 empty] | 958 | 988 |  | 69.3
[8 empty] | 960 | 996 |  | 69.5

## G型装置（钢）
G型冲击装置里氏硬度转换表(GB/T17394-1998)
低碳钢、低合金钢及铸钢
HLG | HB | HRB | HLG | HB | HRB | HLG | HB | HRB
370 |  |  | 440 | 193 | 91.6 | 510 | 264
372 |  |  | 442 | 194 | 92 | 512 | 266
374 |  |  | 444 | 196 | 92.3 | 514 | 268
376 | 140 | 76.3 | 446 | 198 | 92.7 | 516 | 271
378 | 141 | 76.9 | 448 | 200 | 93.1 | 518 | 273
HLG | HB | HRB | HLG | HB | HRB | HLG | HB | HRB
380 | 143 | 77.5 | 450 | 202 | 93.5 | 520 | 275
382 | 144 | 78 | 452 | 204 | 93.8 | 522 | 278
384 | 146 | 78.6 | 454 | 206 | 94.2 | 524 | 280
386 | 147 | 79.2 | 456 | 208 | 94.5 | 526 | 282
388 | 149 | 79.7 | 458 | 209 | 94.9 | 528 | 285
HLG | HB | HRB | HLG | HB | HRB | HLG | HB | HRB
390 | 150 | 80.2 | 460 | 211 | 95.2 | 530 | 287
392 | 152 | 80.8 | 462 | 213 | 95.6 | 532 | 289
394 | 153 | 81.3 | 464 | 215 | 95.9 | 534 | 292
396 | 155 | 81.8 | 466 | 217 | 96.3 | 536 | 294
398 | 157 | 82.3 | 468 | 219 | 96.6 | 538 | 297
HLG | HB | HRB | HLG | HB | HRB | HLG | HB | HRB
400 | 158 | 82.8 | 470 | 221 | 96.9 | 540 | 299
402 | 160 | 83.3 | 472 | 223 | 97.3 | 542 | 301
404 | 161 | 83.8 | 474 | 225 | 97.6 | 544 | 304
406 | 163 | 84.3 | 476 | 227 | 97.9 | 546 | 306
408 | 165 | 84.8 | 478 | 229 | 98.3 | 548 | 309
HLG | HB | HRB | HLG | HB | HRB | HLG | HB | HRB
410 | 166 | 85.2 | 480 | 231 | 98.6 | 550 | 311
412 | 168 | 85.7 | 482 | 233 | 98.9 | 552 | 314
414 | 170 | 86.2 | 484 | 236 | 99.2 | 554 | 317
416 | 171 | 86.6 | 486 | 238 | 99.6 | 556 | 319
418 | 173 | 87.1 | 488 | 240 | 99.9 | 558 | 322
HLG | HB | HRB | HLG | HB | HRB | HLG | HB | HRB
420 | 175 | 87.5 | 490 | 242 |  | 560 | 324
422 | 177 | 87.9 | 492 | 244 |  | 562 | 327
424 | 178 | 88.3 | 494 | 246 |  | 564 | 329
426 | 180 | 88.8 | 496 | 248 |  | 566 | 332
428 | 182 | 89.2 | 498 | 250 |  | 568 | 335
HLG | HB | HRB | HLG | HB | HRB | HLG | HB | HRB
430 | 184 | 89.6 | 500 | 253 |  | 570 | 337
432 | 185 | 90 | 502 | 255 |  | 572 | 340
434 | 187 | 90.4 | 504 | 257 |  | 574 | 343
436 | 189 | 90.8 | 506 | 259 |  | 576 | 345
438 | 191 | 91.2 | 508 | 262 |  | 578 | 348
HLG | HB | HRB | HLG | HB | HRB | HLG | HB | HRB
580 | 351 |  | 650 | 457 |  | 720 | 584
582 | 354 |  | 652 | 460 |  | 722 | 588
584 | 356 |  | 654 | 463 |  | 724 | 592
586 | 359 |  | 656 | 467 |  | 726 | 596
588 | 362 |  | 658 | 470 |  | 728 | 600
HLG | HB | HRB | HLG | HB | HRB | HLG | HB | HRB
590 | 365 |  | 660 | 473 |  | 730 | 604
592 | 368 |  | 662 | 477 |  | 732 | 608
594 | 371 |  | 664 | 480 |  | 734 | 612
596 | 373 |  | 666 | 484 |  | 736 | 616
598 | 376 |  | 668 | 487 |  | 738 | 620
HLG | HB | HRB | HLG | HB | HRB | HLG | HB | HRB
600 | 379 |  | 670 | 491 |  | 740 | 625
602 | 382 |  | 672 | 494 |  | 742 | 629
604 | 385 |  | 674 | 498 |  | 744 | 633
606 | 388 |  | 676 | 501 |  | 746 | 637
608 | 391 |  | 678 | 505 |  | 748 | 642
HLG | HB | HRB | HLG | HB | HRB | HLG | HB | HRB
610 | 394 |  | 680 | 508 |  | 750 | 646
612 | 397 |  | 682 | 512
614 | 400 |  | 684 | 516
616 | 403 |  | 686 | 519
618 | 406 |  | 688 | 523
HLG | HB | HRB | HLG | HB | HRB | HLG | HB | HRB
620 | 409 |  | 690 | 526
622 | 412 |  | 692 | 530
624 | 415 |  | 694 | 534
626 | 418 |  | 696 | 538
628 | 421 |  | 698 | 541
HLG | HB | HRB | HLG | HB | HRB | HLG | HB | HRB
630 | 424 |  | 700 | 545
632 | 428 |  | 702 | 549
634 | 431 |  | 704 | 553
636 | 434 |  | 706 | 557
638 | 437 |  | 708 | 560
HLG | HB | HRB | HLG | HB | HRB | HLG | HB | HRB
640 | 440 |  | 710 | 564
642 | 444 |  | 712 | 568
644 | 447 |  | 714 | 572
646 | 450 |  | 716 | 576
648 | 453 |  | 718 | 580